## Sheet1
replicates | 1 | 2 | 3 | average
Linear ablative rate (µm/s) | 5.61 | 6.02 | 6.05 | 5.893333
Backside temp. (°C) | 189 | 202 | 195 | 195.3333
Density (g/cm³) | 1.194 | 1.194 | 1.194 | 1.194