## Sheet1
Carbon black wt% | Fe-rich regolith wt% | Linear ablative rate (µm/s) | Backside temp. (°C) | Density (g/cm³)
5 | 1 | 17.68 | 214 | 1.135
5 | 1 | 18.74 | 227 | 1.135
5 | 1 | 19.21 | 216 | 1.135
5 | 2 | 14.62 | 217 | 1.144
5 | 2 | 16.17 | 218 | 1.144
5 | 2 | 15.58 | 209 | 1.144
5 | 3 | 11.5 | 213 | 1.153
5 | 3 | 10.78 | 225 | 1.153
5 | 3 | 12.07 | 183 | 1.153
5 | 4 | 11.68 | 202 | 1.163
5 | 4 | 10.24 | 214 | 1.163
5 | 4 | 11.21 | 206 | 1.163
5 | 5 | 11.65 | 198 | 1.173
5 | 5 | 10.54 | 206 | 1.173
5 | 5 | 9.97 | 208 | 1.173
10 | 3 | 6.8 | 219 | 1.177
10 | 3 | 7.85 | 202 | 1.177
10 | 3 | 6.43 | 201 | 1.177
12.5 | 1 | 6.3 | 209 | 1.17
12.5 | 1 | 7.38 | 215 | 1.17
12.5 | 1 | 7.57 | 219 | 1.17
12.5 | 3 | 6.53 | 209 | 1.19
12.5 | 3 | 7.08 | 189 | 1.19
12.5 | 3 | 6.82 | 192 | 1.19
12.5 | 5 | 6.1 | 198 | 1.211
12.5 | 5 | 7.48 | 204 | 1.211
12.5 | 5 | 6.78 | 186 | 1.211
15 | 3 | 6.97 | 213 | 1.202
15 | 3 | 7.03 | 198 | 1.202
15 | 3 | 5.92 | 165 | 1.202
20 | 1 | 5.76 | 186 | 1.207
20 | 1 | 6.68 | 183 | 1.207
20 | 1 | 6.08 | 184 | 1.207
20 | 3 | 6.72 | 161 | 1.229
20 | 3 | 5.58 | 175 | 1.229
20 | 3 | 5.92 | 172 | 1.229
20 | 5 | 6.28 | 174 | 1.251
20 | 5 | 6.38 | 168 | 1.251
20 | 5 | 5.53 | 163 | 1.251
19.6 | 2 | 5.65 | 187 | 1.216
19.6 | 2 | 5.68 | 178 | 1.216
19.6 | 2 | 6.27 | 182 | 1.216
17.4 | 1 | 5.61 | 189 | 1.194
17.4 | 1 | 6.02 | 202 | 1.194
17.4 | 1 | 6.05 | 195 | 1.194