## recommendation
Recommended sample (iteration 3)
Component | wt%
Carbon black | 20
Fe-rich regolith | 2.2
I-369 | 2
Resin | 75.8
Predicted values
Objective | Predicted mean | Expected range per replicate (95%)
Linear ablative rate (µm/s) | 5.92 | 4.6 – 7.2
Backside temp. (°C) | 178.4 | 157.5 – 199.4
Density (g/cm³) | 1.2195 | 1.2172 – 1.2218