## requested_vs_provided
Iteration | Requested (X1, X2) | Fabricated (carbon black / regolith wt%) | Objective | Predicted (sent) | Expected range (sent) | Range type | Measured replicates | Measured mean | Measured − predicted | Error (% of predicted) | Replicates inside range | Verdict | v4 model mean | v4 95% PI
1 | 19.58, 1.99 | 19.6 / 2 | Linear ablative rate (µm/s) | 5.968 | 3.957 – 7.979 | 95% interval of the mean (homoscedastic model, no replicate scatter) | 5.65, 5.68, 6.27 | 5.866667 | -0.1013333 | 1.697945 | 3 of 3 | ✓ all replicates inside the range | 5.975742 | 3.848 – 8.103
1 | 19.58, 1.99 | 19.6 / 2 | Backside temp. (°C) | 177.67 | 174.9 – 180.5 | 95% interval of the mean (homoscedastic model, no replicate scatter) | 187, 178, 182 | 182.3333 | 4.663333 | 2.624716 | 1 of 3 | ✗ mean outside the sent range | 179.1581 | 157 – 201.4
1 | 19.58, 1.99 | 19.6 / 2 | Density (g/cm³) | 1.216 | 1.214 – 1.218 | 95% interval of the mean (homoscedastic model, no replicate scatter) | 1.216, 1.216, 1.216 | 1.216 | 0 | 0 | 3 of 3 | ✓ all replicates inside the range | 1.2157 | 1.213 – 1.218
2 | 17.35, 1.00 | 17.4 / 1 | Linear ablative rate (µm/s) | 5.62 | 3.2 – 8.1 | 95% expected range per replicate (replicate-noise model) | 5.61, 6.02, 6.05 | 5.893333 | 0.2733333 | 4.863582 | 3 of 3 | ✓ all replicates inside the range | 5.620249 | 3.194 – 8.046
2 | 17.35, 1.00 | 17.4 / 1 | Backside temp. (°C) | 194.2 | 172.5 – 215.8 | 95% expected range per replicate (replicate-noise model) | 189, 202, 195 | 195.3333 | 1.133333 | 0.5835908 | 3 of 3 | ✓ all replicates inside the range | 194.1952 | 172.5 – 215.8
2 | 17.35, 1.00 | 17.4 / 1 | Density (g/cm³) | 1.1943 | 1.192 – 1.197 | 95% expected range per replicate (replicate-noise model) | 1.194, 1.194, 1.194 | 1.194 | -0.0003 | 0.02511932 | 3 of 3 | ✓ all replicates inside the range | 1.19427 | 1.192 – 1.197

## compact
Iteration | Formulation (CB/regolith wt%) | Objective | Predicted (sent) | Expected range (sent) | Measured replicates | Measured mean | Error (% of predicted) | Replicates inside range | Verdict
1 | 19.6 / 2 | Linear ablative rate (µm/s) | 5.968 | 3.957 – 7.979 | 5.65, 5.68, 6.27 | 5.867 | 1.7% | 3 of 3 | ✓ all replicates inside the range
1 | 19.6 / 2 | Backside temp. (°C) | 177.7 | 174.9 – 180.5 | 187, 178, 182 | 182.3 | 2.6% | 1 of 3 | ✗ mean outside the sent range
1 | 19.6 / 2 | Density (g/cm³) | 1.216 | 1.214 – 1.218 | 1.216, 1.216, 1.216 | 1.216 | 0.0% | 3 of 3 | ✓ all replicates inside the range
2 | 17.4 / 1 | Linear ablative rate (µm/s) | 5.62 | 3.2 – 8.1 | 5.61, 6.02, 6.05 | 5.893 | 4.9% | 3 of 3 | ✓ all replicates inside the range
2 | 17.4 / 1 | Backside temp. (°C) | 194.2 | 172.5 – 215.8 | 189, 202, 195 | 195.3 | 0.6% | 3 of 3 | ✓ all replicates inside the range
2 | 17.4 / 1 | Density (g/cm³) | 1.194 | 1.192 – 1.197 | 1.194, 1.194, 1.194 | 1.194 | 0.0% | 3 of 3 | ✓ all replicates inside the range